## Sheet1
Material | Elastic Modulus (GPa) | Yield Strength (MPa) | Density (g/cm³)
Spring Steel (High Carbon) | 190–210 | 1,200–1,800 | 7.85
Nitinol (Nickel-Titanium) | 28–41 | 195–690 | 6.45
Phosphor Bronze | 103–124 | 300–600 | 8.8
Carbon Fiber Reinforced Polymer (CFRP) | 70–181 (depends on fiber direction) | 600–1,500 | 1.6
Beryllium Copper | 115–130 | 480–1,400 | 8.25
Titanium Alloy (Ti-6Al-4V) | 110 | 880–950 | 4.43